## Sheet1
Materiais Isolantes | ε | tg δ (20ºC)
PVC | 8 | 0.1
XLPE | 2.3 | 0.007
EPR | 2.6 | 0.04
Papel impregnado | 4 | 0.5
Papelão isolante impregnado | 4.5 | 0.5
Papelão endurecido | 4.3 | 0.4
Óleo isolante | 2.2 | 0.05
Porcelana | 6 | 0.03
Mica | 6 | 0.002
Ar | 1 | 0
Madeira impregnada | 4 | 0.5